## Input
Item | Item | Description | Price(CNY/t) | LFP | LMO | NCM-L | NCM-M | NCM-H | NCA | LTO | Reference (precursor) | Reference (lithium)
硫酸钴 | Cobalt sulfate | 53.92% | 71105 | 0 | 0 | 0 | 0 | 0.0001230948 | 0 | 0 | 0 | 0
硫酸锰 | Manganese sulfate | 89.33% | 6685.38 | 0 | 0 | 0 | 0 | 0.0001247369 | 0.03682673 | 0 | 0 | 0
硫酸 | Sulfuric acid | 98% | 279.5918 | 0.4773578 | 1.071347 | 0.9685464 | 0.9242007 | 0.8517682 | 0.884591 | 1.365124 | 141086.4 | 14695.47
盐酸 | Hydrochloric acid | 30% | 544.6129 | 0 | 0.01700885 | 0.004613033 | 0.003961639 | 0.00122105 | 0.001281271 | 0 | 450 | 0
双氧水 | Hydrogen Peroxide | 20% | 3770.655 | 0 | 0.01922877 | 0.01564532 | 0.01492898 | 0.0137551 | 0.01443349 | 0.03197881 | 1587 | 0
氢氧化钠 | Sodium Hydroxide | 30% | 2775.90625 | 0.0003739858 | 0.1955952 | 0.2255693 | 0.2467897 | 0.2798039 | 0.3008802 | 0.1631538 | 70847.1 | 45
氨水 | Ammonia | 20% | 3692.57 | 0 | 0 | 0.0001190953 | 0.0001704637 | 0.000251296 | 0.0002636896 | 0 | 60.4 | 0
蒸汽 | Steam | 100% | 250 | 0.4155398 | 0.4106757 | 0.926588 | 1.007402 | 1.132575 | 1.188432 | 0.9075304 | 131000 | 50000
碳酸钠 | Soda ash | 99% | 2557.611 | 0.4294746 | 0.4190533 | 0.5011194 | 0.4934753 | 0.4807781 | 0.5621068 | 0.5463499 | 12933.36 | 15840
氯酸钠 | Sodium chlorate | 99.5% | 4522.613 | 0.005669088 | 0.005493884 | 0.004918215 | 0.004868157 | 0.004805584 | 0.00479307 | 0.004926983 | 149.25 | 0
铁粉 | Iron powder | 99% | 11616.16 | 0.0197421 | 0.01913197 | 0.01712725 | 0.01695293 | 0.01673502 | 0.01669144 | 0.01715778 | 519.75 | 0
硫酸亚铁 | Copperas | 99% | 367.3878 | 0 | 0.0007977136 | 0.0006490525 | 0.0006193351 | 0.0005710354 | 0.0006289318 | 0.0006633272 | 152.46 | 0
氢氧化钙 | Lime | 98% | 778.3 | 0.1642686 | 0.005040566 | 0.008202423 | 0.007826868 | 0.007211434 | 0.007567093 | 0.1427652 | 456.68 | 4900

## Output
Item | Item | Price(CNY/t) | LFP | LMO | NCM-L | NCM-M | NCM-H | NCA | LTO | Reference (upcycling) | Note
三元前驱体8系 | NCM-H precursor | 106365.5 | 0 | 0 | 0.1012767 | 0.1449595 | 0.2136979 | 0.2242372 | 0 | 50000 | Ternary precursor
硫酸钴 | Cobalt sulfate | 38336.31 | 0 | 0 | 0.2198112 | 0.09877499 | 0 | 0.03454173 | 0 | 10151.9 | Ternary precursor
硫酸锰 | Manganese sulfate | 5880 | 0 | 0.5448391 | 0.129231 | 0.1003697 | 5.337611e-18 | 5.337611e-18 | 0 | 4414.7 | Ternary precursor
碳酸锂 | Lithium Carbonate | 258794.01 | 0.05817557 | 0.0574946 | 0.09355993 | 0.08927621 | 0.08225634 | 0.08631312 | 0.1270542 | 7000 | Li2CO3
金属铝 | Aluminum | 11219.502 | 0.1207252 | 0.1171256 | 0.1173102 | 0.1181408 | 0.119433 | 0.1184177 | 0.1049218 | 5242.5 | Byproduct
金属铜 | Copper | 40982.79 | 0.09004224375 | 0.08725948125 | 0.07811611875 | 0.07732104375 | 0.0763272 | 0.07612843125 | 0.07825537 | 2385.225 | Byproduct
石墨 | Graphite | 1329.976 | 0.132462 | 0.115335 | 0.142857 | 0.148698 | 0.157113 | 0.154242 | 0 | 8000 | Byproduct
钢壳 | Steel shell | 2687 | 0.240174 | 0.237006 | 0.257895 | 0.262845 | 0.270369 | 0.267498 | 0.2087343 | 5580 | Byproduct
隔膜纸/塑料 | Separator (Plastic) | 6450 | 0.02178 | 0.020988 | 0.019404 | 0.019305 | 0.019107 | 0.019107 | 0.01892892 | 2340 | Byproduct
硫酸钠 | Sodium sulfate | 511.9 | 0.2844448 | 0.4475367 | 0.527386 | 0.5408244 | 0.5612076 | 0.6330085 | 0.5027645 | 80000 | Byproduct
铁铝矾渣 | Ferric-aluminum bauxite | 500 | 0.6475061 | 0.6281997 | 0.6291898 | 0.6336451 | 0.6405756 | 0.7974319 | 0.5627451 | 28118 | Byproduct
氢氧化铁 | Ferric hydroxide | 8164.726 | 0.2061354 | 0 | 0 | 0 | 0 | 0 | 0.1791515 | 8000 | Byproduct
碳酸钙 | Calcium carbonate | 500 | 0.1662159 | 0.1642703 | 0.2673141 | 0.2550749 | 0.2350181 | 0.2466089 | 0.1444576 | 20000 | Byproduct
磷酸钙 | Calcium phosphate | 3949.666 | 0.6496667 | 0 | 0 | 0 | 0 | 0 | 0.5646229 | 20000 | Byproduct
硫酸钙 | Calcium sulfate | 1000 | 0.01594811 | 0.01576143 | 0.02564829 | 0.02447396 | 0.02254955 | 0.02366166 | 0.03483034 | 1428 | Byproduct
固废 | Solid waste(ternary) | 3000 | 0.07447071 | 0.07919707 | 0.1050162 | 0.1016388 | 0.09610665 | 0.09950032 | 0.07316378 | 6120 | Waste
生活垃圾 | Domestic garbage | 300 | 0.000893335 | 0.002796811 | 0.002707008 | 0.002449472 | 0.00220096 | 0.002481063 | 0.002408253 | 295 | Waste

## GWP
Item | Item | Resid. Oil | Diesel | Gasoline | Natural Gas | Coal | Electricity
硫酸钴 | Cobalt sulfate | 3.638331e-05 | 9.514651 | 5.6846e-05 | 11.89751 | 8.133567e-05 | 7.656134
硫酸锰 | Manganese sulfate | 18.240768 | 1.151557 | 0 | 18.26216 | 0 | 4.956691
硫酸 | Sulfuric acid | 0 | 0 | 0 | 0.04872 | 0 | 0.08127451
盐酸 | Hydrochloric acid | 0.02255868 | 0 | 0 | 8.337772 | 0.6429223 | 6.433402
双氧水 | Hydrogen Peroxide | 1.40128 | 0 | 0 | 2.848299 | 0 | 2.021374
氢氧化钠 | Sodium Hydroxide | 0.7347363 | 0 | 0 | 12.34373 | 0.6612 | 8.035073
氨水 | Ammonia | 0 | 0 | 0 | 15.76347 | 0 | 0.1063029
蒸汽 | Steam | 0 | 0 | 0 | 0 | 0 | 0
碳酸钠 | Soda ash | 0.421624 | 0.01793113 | 0.001453876 | 0 | 4.405243 | 0
氯酸钠 | Sodium chlorate | 0 | 0.1940585 | 0 | 0.4545055 | 0.1327769 | 17.55831
铁粉 | Iron powder | 0 | 1.4445132 | 0 | 5.922241 | 9.240415 | 1.02379889
硫酸亚铁 | Copperas | 0 | 0 | 0 | 0 | 0 | 0.7992
氢氧化钙 | Lime | 0.02947778 | 0.0818883 | 0.004670306914 | 0.1871143 | 2.967106 | 0.1708116
三元前驱体8系 | NCM-H precursor | 4.247744 | 4.696751 | 0.02886834 | 120.4727 | 6.882834 | 37.28878
硫酸钴 | Cobalt sulfate | 3.638331e-05 | 9.514651 | 5.6846e-05 | 11.89751 | 8.133567e-05 | 7.656134
硫酸锰 | Maganese sulfate | 18.240768 | 1.151557 | 0 | 18.26216 | 0 | 4.956691
碳酸锂 | Lithium Carbonate | 0.5199791 | 18.23497 | 0.002766319 | 1.729982 | 79.7832 | 4.589723
GWP 因子 | GWP factor | 81.16438 | 74.20557 | 69.37809 | 66.59638 | 95.06545 | 147.331

## EqpParam
Chinese name | English name | Usage | PCS | Cost(CNY) | Power(kW) | Cost(CNY） | Electricity(kWh) | LFP | LMO | NCM-L | NCM-M | NCM-H | NCA | LTO | Note
电池拆解机 | Battery dismantling system | Preprocessing | 6 | 200000 | 70 | 1200000 | 3024000 | 2.5e-05 | 2.5e-05 | 2.5e-05 | 2.5e-05 | 2.5e-05 | 2.5e-05 | 2.5e-05 | for all batteries
电池破碎机 | Battery crushing system | Preprocessing | 2 | 3216000 | 130 | 6432000 | 1872000 | 2.5e-05 | 2.5e-05 | 2.5e-05 | 2.5e-05 | 2.5e-05 | 2.5e-05 | 2.5e-05 | for all batteries
热解炉 | Pyrolysis furnace | Preprocessing | 4 | 304000 | 26.5 | 1216000 | 763200 | 1.307333e-05 | 1.364e-05 | 1.328e-05 | 1.309667e-05 | 1.301333e-05 | 1.28e-05 | 1.257333e-05 | for all batteries
反应槽 | Leaching tank | Leaching | 63 | 140000 | 0 | 8820000 | 0 | 0 | 1.160324e-05 | 1.107198e-05 | 1.020138e-05 | 1.052292e-05 | 1.337974e-05 | 1.897349e-05 | Ternary
浆化槽 | Slurry tank | Leaching | 32 | 10150 | 0 | 324800 | 0 | 0 | 1.160324e-05 | 1.107198e-05 | 1.020138e-05 | 1.052292e-05 | 1.337974e-05 | 1.897349e-05 | Ternary
储液槽 | Storage tank | Leaching | 29 | 19600 | 0 | 568400 | 0 | 0 | 1.160324e-05 | 1.107198e-05 | 1.020138e-05 | 1.052292e-05 | 1.337974e-05 | 1.897349e-05 | Ternary
压滤机 | Filter press | Leaching | 32 | 11500 | 30 | 368000 | 6912000 | 0 | 1.160324e-05 | 1.107198e-05 | 1.020138e-05 | 1.052292e-05 | 1.337974e-05 | 1.897349e-05 | Ternary
耐腐蚀泵 | Corrosion resistant pump | Leaching | 84 | 2790 | 5.5 | 234360 | 3326400 | 0 | 1.160324e-05 | 1.107198e-05 | 1.020138e-05 | 1.052292e-05 | 1.337974e-05 | 1.897349e-05 | Ternary
萃取线 | Centrifugal extractor | Extraction | 11 | 100000 | 37.5 | 1100000 | 2970000 | 0 | 5.232281e-06 | 4.257198e-06 | 4.062279e-06 | 3.745477e-06 | 4.22167e-06 | 4.350828e-06 | Ternary
储液槽 | Storage tank | Extraction | 224 | 14000 | 0 | 3136000 | 0 | 0 | 5.232281e-06 | 4.257198e-06 | 4.062279e-06 | 3.745477e-06 | 4.22167e-06 | 4.350828e-06 | Ternary
耐腐蚀泵 | Corrosion resistant pump | Extraction | 224 | 2790 | 5.5 | 624960 | 8870400 | 0 | 5.232281e-06 | 4.257198e-06 | 4.062279e-06 | 3.745477e-06 | 4.22167e-06 | 4.350828e-06 | Ternary
反应槽 | Reaction tank | Synthesis | 187 | 17500 | 0 | 3272500 | 0 | 0 | 0 | 1.988348e-06 | 2.845965e-06 | 4.195494e-06 | 4.402411e-06 | 0 | Ternary
配液槽 | Distribution tank | Synthesis | 48 | 17500 | 0 | 840000 | 0 | 0 | 0 | 1.988348e-06 | 2.845965e-06 | 4.195494e-06 | 4.402411e-06 | 0 | Ternary
储液槽 | Storage tank | Synthesis | 155 | 17500 | 0 | 2712500 | 0 | 0 | 0 | 1.988348e-06 | 2.845965e-06 | 4.195494e-06 | 4.402411e-06 | 0 | Ternary
耐腐蚀泵 | Corrosion resistant pump | Synthesis | 796 | 2790 | 5.5 | 2220840 | 31521600 | 0 | 0 | 1.988348e-06 | 2.845965e-06 | 4.195494e-06 | 4.402411e-06 | 0 | Ternary
搅拌槽 | Mixing tank | Synthesis | 9 | 1200 | 0 | 10800 | 0 | 0 | 0 | 1.988348e-06 | 2.845965e-06 | 4.195494e-06 | 4.402411e-06 | 0 | Ternary
循环泵 | Circulating pump | Synthesis | 4 | 1400 | 5.5 | 5600 | 158400 | 0 | 0 | 1.988348e-06 | 2.845965e-06 | 4.195494e-06 | 4.402411e-06 | 0 | Ternary
搅拌器 | Agitator | Synthesis | 9 | 11840 | 11 | 106560 | 712800 | 0 | 0 | 1.988348e-06 | 2.845965e-06 | 4.195494e-06 | 4.402411e-06 | 0 | Ternary
氨气净化塔 | Ammonia purification tower | Synthesis | 1 | 19000 | 40 | 19000 | 288000 | 0 | 0 | 1.988348e-06 | 2.845965e-06 | 4.195494e-06 | 4.402411e-06 | 0 | Ternary
离心机 | Centrifuge | Crystallization | 168 | 58000 | 11 | 9744000 | 13305600 | 0 | 0 | 1.988348e-06 | 2.845965e-06 | 4.195494e-06 | 4.402411e-06 | 0 | Ternary
干燥机 | Dryer | Crystallization | 24 | 16800 | 4 | 403200 | 691200 | 0 | 0 | 1.988348e-06 | 2.845965e-06 | 4.195494e-06 | 4.402411e-06 | 0 | Ternary
合批机 | Mixing machine | Crystallization | 24 | 14500 | 5.5 | 348000 | 950400 | 0 | 0 | 1.988348e-06 | 2.845965e-06 | 4.195494e-06 | 4.402411e-06 | 0 | Ternary
除铁器 | Electromagnetic separator | Crystallization | 24 | 15000 | 3 | 360000 | 518400 | 0 | 0 | 1.988348e-06 | 2.845965e-06 | 4.195494e-06 | 4.402411e-06 | 0 | Ternary
MVR蒸发设备 | MVR evaporator | Crystallization | 2 | 385000 | 20 | 770000 | 288000 | 0 | 3.740331e-05 | 2.396182e-05 | 1.367132e-05 | 3.66428e-22 | 2.371296e-06 | 0 | Ternary
储液槽 | Storage tank | Crystallization | 12 | 17500 | 0 | 210000 | 0 | 0 | 3.740331e-05 | 2.396182e-05 | 1.367132e-05 | 3.66428e-22 | 2.371296e-06 | 0 | Ternary
包装机 | Packaging machine | Crystallization | 2 | 53000 | 5.5 | 106000 | 79200 | 0 | 3.740331e-05 | 2.396182e-05 | 1.367132e-05 | 3.66428e-22 | 2.371296e-06 | 0 | Ternary
反应槽 | Leaching tank | Leaching | 15 | 44800 | 0 | 672000 | 0 | 3.248334e-05 | 0 | 0 | 0 | 0 | 0 | 2.823114e-05 | Ferric
压滤机 | Filter press | Leaching | 8 | 11500 | 30 | 92000 | 1728000 | 3.248334e-05 | 0 | 0 | 0 | 0 | 0 | 2.823114e-05 | Ferric
反应槽 | Reaction tank | Synthesis | 8 | 7000 | 0 | 56000 | 0 | 8.310795e-06 | 8.213514e-06 | 1.33657e-05 | 1.275374e-05 | 1.175091e-05 | 1.233045e-05 | 1.815061e-05 | Ferric
储液槽 | Storage tank | Synthesis | 96 | 17500 | 0 | 1680000 | 0 | 8.310795e-06 | 8.213514e-06 | 1.33657e-05 | 1.275374e-05 | 1.175091e-05 | 1.233045e-05 | 1.815061e-05 | Ferric
MVR蒸发设备 | MVR evaporator | Crystallization | 2 | 2370000 | 169 | 4740000 | 2433600 | 8.310795e-06 | 8.213514e-06 | 1.33657e-05 | 1.275374e-05 | 1.175091e-05 | 1.233045e-05 | 1.815061e-05 | Ferric
储液槽 | Storage tank | Crystallization | 40 | 17500 | 0 | 700000 | 0 | 8.310795e-06 | 8.213514e-06 | 1.33657e-05 | 1.275374e-05 | 1.175091e-05 | 1.233045e-05 | 1.815061e-05 | Ferric
离心机 | Centrifuge | Crystallization | 6 | 58000 | 11 | 348000 | 475200 | 8.310795e-06 | 8.213514e-06 | 1.33657e-05 | 1.275374e-05 | 1.175091e-05 | 1.233045e-05 | 1.815061e-05 | Ferric
洗涤槽 | Washing tank | Crystallization | 15 | 9400 | 0 | 141000 | 0 | 8.310795e-06 | 8.213514e-06 | 1.33657e-05 | 1.275374e-05 | 1.175091e-05 | 1.233045e-05 | 1.815061e-05 | Ferric
干燥机 | Dryer | Crystallization | 2 | 50400 | 4 | 100800 | 57600 | 8.310795e-06 | 8.213514e-06 | 1.33657e-05 | 1.275374e-05 | 1.175091e-05 | 1.233045e-05 | 1.815061e-05 | Ferric
气流粉碎机 | Jet mill | Crystallization | 2 | 23000 | 11.5 | 46000 | 165600 | 8.310795e-06 | 8.213514e-06 | 1.33657e-05 | 1.275374e-05 | 1.175091e-05 | 1.233045e-05 | 1.815061e-05 | Ferric
包装机 | Packaging machine | Crystallization | 4 | 53000 | 5.5 | 212000 | 158400 | 8.310795e-06 | 8.213514e-06 | 1.33657e-05 | 1.275374e-05 | 1.175091e-05 | 1.233045e-05 | 1.815061e-05 | Ferric
废气处理 | Waste gas treatment(preprocessing) | Postprocessing | 1 | 1350000 | 300 | 1350000 | 2160000 | 1.307333e-05 | 1.364e-05 | 1.328e-05 | 1.309667e-05 | 1.301333e-05 | 1.28e-05 | 1.257333e-05 | Waste treatment
废气处理 | Waste gas treatment(ternary leaching) | Postprocessing | 1 | 100000 | 60 | 100000 | 432000 | 0 | 1.160324e-05 | 1.107198e-05 | 1.020138e-05 | 1.052292e-05 | 1.337974e-05 | 1.897349e-05 | Waste treatment
废气处理 | Waste gas treatment(ternary extraction) | Postprocessing | 1 | 200000 | 15 | 200000 | 108000 | 0 | 5.232281e-06 | 4.257198e-06 | 4.062279e-06 | 3.745477e-06 | 4.22167e-06 | 4.350828e-06 | Waste treatment
废气处理 | Waste gas treatment(ternary synthesis) | Postprocessing | 1 | 7440000 | 225 | 7440000 | 1620000 | 0 | 0 | 1.988348e-06 | 2.845965e-06 | 4.195494e-06 | 4.402411e-06 | 0 | Waste treatment
废气处理 | Waste gas treatment(ferric leaching) | Postprocessing | 1 | 50000 | 30 | 50000 | 216000 | 3.248334e-05 | 0 | 0 | 0 | 0 | 0 | 2.823114e-05 | Waste treatment
废气处理 | Waste gas treatment(ferric synthesis) | Postprocessing | 1 | 400000 | 60 | 400000 | 432000 | 8.310795e-06 | 8.213514e-06 | 1.33657e-05 | 1.275374e-05 | 1.175091e-05 | 1.233045e-05 | 1.815061e-05 | Waste treatment
废水处理 | Waste water treatment(preprocessing) | Postprocessing | 1 | 5566785.1 | 10 | 5566785.1 | 72000 | 2.5e-05 | 2.5e-05 | 2.5e-05 | 2.5e-05 | 2.5e-05 | 2.5e-05 | 2.5e-05 | Waste treatment
废水处理 | Waste water treatment(ternary) | Postprocessing | 1 | 117783895.5 | 300 | 117783895.5 | 2160000 | 0 | 5.232281e-06 | 4.257198e-06 | 4.062279e-06 | 3.745477e-06 | 4.22167e-06 | 4.350828e-06 | Waste treatment
废水处理 | Waste water treatment(domestic) | Postprocessing | 1 | 31609319.4 | 40 | 31609319.4 | 288000 | 3.028254e-06 | 9.480716e-06 | 9.176297e-06 | 8.303295e-06 | 7.460881e-06 | 8.410382e-06 | 8.163568e-06 | Waste treatment
固废处理 | Solid waste treatment | Postprocessing | 1 | 900000 | 0 | 900000 | 0 | 1.760836e-05 | 8.902253e-06 | 1.029875e-05 | 1.017282e-05 | 9.964508e-06 | 1.169684e-05 | 1.561379e-05 | Waste treatment
生活垃圾处理 | Domestic garbage treatment | Postprocessing | 1 | 200000 | 0 | 200000 | 0 | 3.028254e-06 | 9.480716e-06 | 9.176297e-06 | 8.303295e-06 | 7.460881e-06 | 8.410382e-06 | 8.163568e-06 | Waste treatment
噪声处理 | Noise treatment | Postprocessing | 1 | 3000000 | 0 | 3000000 | 0 | 3.028254e-06 | 9.480716e-06 | 9.176297e-06 | 8.303295e-06 | 7.460881e-06 | 8.410382e-06 | 8.163568e-06 | Waste treatment
风险防范措施 | Risk prevention | Postprocessing | 1 | 5780000 | 0 | 5780000 | 0 | 3.028254e-06 | 9.480716e-06 | 9.176297e-06 | 8.303295e-06 | 7.460881e-06 | 8.410382e-06 | 8.163568e-06 | Waste treatment

## BatComp
Car PHEV(35 miles) | LFP | LMO | NMC111 | NMC532 | NMC622 | NMC811 | NMC955 | NCA
Active Material | 25.4% | 29.06% | 24.87% | 23.53% | 23.23% | 22.57% | 21.43% | 22.38%
Graphite/Carbon | 13.05% | 11.47% | 14% | 14.43% | 14.52% | 15.74% | 16.08% | 14.79%
Silicon | 0% | 0% | 0% | 0% | 0% | 0% | 0% | 0%
Binder | 0.78% | 0.83% | 0.79% | 0.77% | 0.77% | 0.78% | 0.77% | 0.76%
Copper | 8.72% | 8% | 7.7% | 7.89% | 7.97% | 8.55% | 8.71% | 8.18%
Aluminum Sheet (Automotive) | 12.11% | 11.66% | 11.7% | 11.86% | 11.91% | 12.65% | 12.8% | 12.01%
Cast Aluminum | 0% | 0% | 0% | 0% | 0% | 0% | 0% | 0%
Electrolyte: LiPF6 | 1.07% | 0.98% | 0.93% | 0.93% | 0.93% | 0.97% | 0.96% | 0.92%
Electrolyte: Ethylene Carbonate | 2.98% | 2.74% | 2.6% | 2.59% | 2.6% | 2.7% | 2.68% | 2.57%
Electrolyte: Dimethyl Carbonate | 2.98% | 2.74% | 2.6% | 2.59% | 2.6% | 2.7% | 2.68% | 2.57%
Plastic: Polypropylene | 1.63% | 1.57% | 1.5% | 1.52% | 1.53% | 1.63% | 1.65% | 1.55%
Plastic: Polyethylene | 0% | 0% | 0% | 0% | 0% | 0% | 0% | 0%
Plastic: Polymer | 0.03% | 0.03% | 0.03% | 0.03% | 0.03% | 0.03% | 0.03% | 0.03%
Plastic: Polyethylene Terephthalate | 0.28% | 0.26% | 0.26% | 0.26% | 0.26% | 0.28% | 0.28% | 0.26%
Steel | 17.3% | 17.06% | 18.2% | 18.49% | 18.5% | 15.15% | 15.36% | 18.67%
Stainless Steel | 6.15% | 6.04% | 6.36% | 6.45% | 6.44% | 6.86% | 6.96% | 6.49%
Rubber | 0.07% | 0.06% | 0.07% | 0.07% | 0.07% | 0.08% | 0.08% | 0.07%
Thermal Insulation | 0.36% | 0.35% | 0.38% | 0.38% | 0.38% | 0.41% | 0.42% | 0.39%
Coolant: Glycol | 2.83% | 2.77% | 2.94% | 2.98% | 2.99% | 3.19% | 3.23% | 3.01%
Electronic Parts | 4.26% | 4.38% | 5.07% | 5.23% | 5.27% | 5.71% | 5.88% | 5.35%
Energy Density(Wh/kg) | 131.48 | 135.63 | 156.99 | 161.81 | 163.05 | 177.59 | 182.59 | 165.9
Car PHEV(50 miles) | LFP | LMO | NMC111 | NMC532 | NMC622 | NMC811 | NMC955 | NCA
Active Material | 27.34% | 31.12% | 27.15% | 25.91% | 25.6% | 24.07% | 23.01% | 25.01%
Graphite/Carbon | 14.03% | 12.26% | 15.25% | 15.86% | 15.98% | 16.76% | 17.24% | 16.5%
Silicon | 0% | 0% | 0% | 0% | 0% | 0% | 0% | 0%
Binder | 0.84% | 0.89% | 0.87% | 0.85% | 0.85% | 0.83% | 0.82% | 0.85%
Copper | 8.38% | 7.95% | 7.03% | 6.94% | 6.92% | 6.79% | 6.71% | 6.79%
Aluminum Sheet (Automotive) | 12.04% | 11.55% | 11.51% | 11.58% | 11.59% | 11.68% | 11.73% | 11.57%
Cast Aluminum | 0% | 0% | 0% | 0% | 0% | 0% | 0% | 0%
Electrolyte: LiPF6 | 1.15% | 1.05% | 1.01% | 1% | 1% | 0.99% | 0.99% | 0.99%
Electrolyte: Ethylene Carbonate | 3.21% | 2.93% | 2.81% | 2.79% | 2.79% | 2.77% | 2.75% | 2.76%
Electrolyte: Dimethyl Carbonate | 3.21% | 2.93% | 2.81% | 2.79% | 2.79% | 2.77% | 2.75% | 2.76%
Plastic: Polypropylene | 1.72% | 1.64% | 1.53% | 1.51% | 1.51% | 1.49% | 1.48% | 1.49%
Plastic: Polyethylene | 0% | 0% | 0% | 0% | 0% | 0% | 0% | 0%
Plastic: Polymer | 0.03% | 0.02% | 0.02% | 0.02% | 0.02% | 0.02% | 0.02% | 0.02%
Plastic: Polyethylene Terephthalate | 0.3% | 0.28% | 0.28% | 0.28% | 0.28% | 0.28% | 0.28% | 0.28%
Steel | 15.72% | 15.45% | 16.65% | 17.04% | 17.17% | 17.61% | 17.96% | 17.29%
Stainless Steel | 5.89% | 5.75% | 6.11% | 6.24% | 6.28% | 6.41% | 6.52% | 6.3%
Rubber | 0.04% | 0.03% | 0.04% | 0.04% | 0.04% | 0.05% | 0.05% | 0.04%
Thermal Insulation | 0.34% | 0.33% | 0.36% | 0.37% | 0.37% | 0.38% | 0.39% | 0.37%
Coolant: Glycol | 2.55% | 2.49% | 2.67% | 2.72% | 2.73% | 2.8% | 2.84% | 2.76%
Electronic Parts | 3.21% | 3.33% | 3.9% | 4.06% | 4.08% | 4.3% | 4.46% | 4.22%
Energy Density(Wh/kg) | 141.49 | 145.23 | 171.26 | 177.92 | 179.36 | 188.86 | 195.41 | 184.95
Car EV(150 miles) | LFP | LMO | NMC111 | NMC532 | NMC622 | NMC811 | NMC955 | NCA
Active Material | 24.61% | 28.03% | 24.13% | 23.02% | 22.7% | 21.33% | 20.29% | 22.12%
Graphite/Carbon | 12.76% | 11.17% | 13.73% | 14.27% | 14.35% | 15.05% | 15.4% | 14.78%
Silicon | 0% | 0% | 0% | 0% | 0% | 0% | 0% | 0%
Binder | 0.76% | 0.8% | 0.77% | 0.76% | 0.76% | 0.74% | 0.73% | 0.75%
Copper | 9.21% | 8.9% | 8.15% | 8.09% | 8.08% | 8.02% | 8% | 8%
Aluminum Sheet (Automotive) | 13.17% | 12.78% | 12.81% | 12.9% | 12.93% | 13.02% | 13.12% | 12.93%
Cast Aluminum | 0% | 0% | 0% | 0% | 0% | 0% | 0% | 0%
Electrolyte: LiPF6 | 1.05% | 0.96% | 0.9% | 0.9% | 0.89% | 0.89% | 0.88% | 0.88%
Electrolyte: Ethylene Carbonate | 2.92% | 2.68% | 2.52% | 2.5% | 2.49% | 2.47% | 2.44% | 2.46%
Electrolyte: Dimethyl Carbonate | 2.92% | 2.68% | 2.52% | 2.5% | 2.49% | 2.47% | 2.44% | 2.46%
Plastic: Polypropylene | 1.83% | 1.77% | 1.62% | 1.61% | 1.61% | 1.59% | 1.58% | 1.58%
Plastic: Polyethylene | 0% | 0% | 0% | 0% | 0% | 0% | 0% | 0%
Plastic: Polymer | 0.04% | 0.03% | 0.03% | 0.03% | 0.03% | 0.03% | 0.03% | 0.03%
Plastic: Polyethylene Terephthalate | 0.27% | 0.25% | 0.25% | 0.25% | 0.25% | 0.26% | 0.26% | 0.25%
Steel | 18.61% | 18.31% | 20.03% | 20.41% | 20.58% | 21% | 21.48% | 20.78%
Stainless Steel | 7.15% | 6.95% | 7.38% | 7.49% | 7.53% | 7.64% | 7.76% | 7.57%
Rubber | 0.01% | 0.01% | 0.01% | 0.01% | 0.01% | 0.02% | 0.02% | 0.02%
Thermal Insulation | 0.39% | 0.38% | 0.42% | 0.43% | 0.43% | 0.44% | 0.45% | 0.43%
Coolant: Glycol | 2.61% | 2.54% | 2.69% | 2.74% | 2.75% | 2.8% | 2.84% | 2.77%
Electronic Parts | 1.69% | 1.76% | 2.04% | 2.09% | 2.12% | 2.23% | 2.28% | 2.19%
Energy Density(Wh/kg) | 127.44 | 130.88 | 152.29 | 158.13 | 159.09 | 167.47 | 172.31 | 163.63
Car EV(200 miles) | LFP | LMO | NMC111 | NMC532 | NMC622 | NMC811 | NMC955 | NCA
Active Material | 25.84% | 29.27% | 25.41% | 24.27% | 23.93% | 22.53% | 21.46% | 23.35% | 25.84% | 22.46%
Graphite/Carbon | 13.38% | 11.65% | 14.43% | 15.02% | 15.11% | 15.87% | 16.26% | 15.58% | 28.44% | 24.72%
Silicon | 0% | 0% | 0% | 0% | 0% | 0% | 0% | 0% | 0% | 0%
Binder | 0.8% | 0.84% | 0.81% | 0.8% | 0.8% | 0.78% | 0.77% | 0.79% | 0.8% | 0.6953%
Copper | 9.06% | 8.78% | 7.86% | 7.78% | 7.77% | 7.68% | 7.64% | 7.66% | 9.06% | 7.874%
Aluminum Sheet (Automotive) | 13.08% | 12.69% | 12.71% | 12.8% | 12.84% | 12.94% | 13.04% | 12.83% | 13.08% | 11.37%
Cast Aluminum | 0% | 0% | 0% | 0% | 0% | 0% | 0% | 0% | 0% | 0%
Electrolyte: LiPF6 | 1.1% | 1.01% | 0.95% | 0.94% | 0.94% | 0.93% | 0.93% | 0.93% | 1.1% | 0.956%
Electrolyte: Ethylene Carbonate | 3.07% | 2.81% | 2.65% | 2.63% | 2.62% | 2.61% | 2.58% | 2.6% | 3.07% | 2.668%
Electrolyte: Dimethyl Carbonate | 3.07% | 2.81% | 2.65% | 2.63% | 2.62% | 2.61% | 2.58% | 2.6% | 3.07% | 2.668%
Plastic: Polypropylene | 1.89% | 1.83% | 1.67% | 1.66% | 1.66% | 1.64% | 1.63% | 1.64% | 1.89% | 1.643%
Plastic: Polyethylene | 0% | 0% | 0% | 0% | 0% | 0% | 0% | 0% | 0% | 0%
Plastic: Polymer | 0.03% | 0.03% | 0.03% | 0.03% | 0.03% | 0.03% | 0.03% | 0.03% | 0.03% | 0.02607%
Plastic: Polyethylene Terephthalate | 0.28% | 0.26% | 0.26% | 0.26% | 0.26% | 0.26% | 0.26% | 0.26% | 0.28% | 0.2433%
Steel | 17.34% | 17.18% | 18.85% | 19.24% | 19.41% | 19.83% | 20.31% | 19.61% | 17.34% | 15.07%
Stainless Steel | 6.92% | 6.76% | 7.2% | 7.31% | 7.36% | 7.48% | 7.61% | 7.41% | 6.92% | 6.014%
Rubber | 0.01% | 0.01% | 0.01% | 0.01% | 0.01% | 0.01% | 0.01% | 0.01% | 0.01% | 0.008691%
Thermal Insulation | 0.38% | 0.37% | 0.41% | 0.41% | 0.42% | 0.43% | 0.44% | 0.42% | 0.38% | 0.3303%
Coolant: Glycol | 2.45% | 2.39% | 2.54% | 2.58% | 2.59% | 2.64% | 2.68% | 2.61% | 2.45% | 2.129%
Electronic Parts | 1.3% | 1.31% | 1.56% | 1.63% | 1.63% | 1.73% | 1.77% | 1.67% | 1.3% | 1.13%
Energy Density(Wh/kg) | 133.78 | 136.7 | 160.33 | 166.69 | 167.76 | 176.9 | 182.24 | 172.71 | 115.1% | 100%
Car EV(300 miles) | LFP | LMO | NMC111 | NMC532 | NMC622 | NMC811 | NMC955 | NCA
Active Material | 27.8% | 31.62% | 28% | 26.76% | 26.55% | 25.02% | 23.89% | 25.9%
Graphite/Carbon | 14.32% | 12.51% | 15.8% | 16.46% | 16.65% | 17.51% | 17.98% | 17.17%
Silicon | 0% | 0% | 0% | 0% | 0% | 0% | 0% | 0%
Binder | 0.86% | 0.9% | 0.89% | 0.88% | 0.88% | 0.87% | 0.85% | 0.88%
Copper | 9.77% | 9.39% | 8.1% | 7.94% | 7.91% | 7.74% | 7.7% | 7.74%
Aluminum Sheet (Automotive) | 12.63% | 12.19% | 12.03% | 12.1% | 12.11% | 12.2% | 12.3% | 12.09%
Cast Aluminum | 0% | 0% | 0% | 0% | 0% | 0% | 0% | 0%
Electrolyte: LiPF6 | 1.2% | 1.1% | 1.05% | 1.04% | 1.04% | 1.03% | 1.03% | 1.03%
Electrolyte: Ethylene Carbonate | 3.35% | 3.07% | 2.92% | 2.9% | 2.9% | 2.89% | 2.86% | 2.87%
Electrolyte: Dimethyl Carbonate | 3.35% | 3.07% | 2.92% | 2.9% | 2.9% | 2.89% | 2.86% | 2.87%
Plastic: Polypropylene | 1.98% | 1.9% | 1.7% | 1.68% | 1.67% | 1.64% | 1.63% | 1.64%
Plastic: Polyethylene | 0% | 0% | 0% | 0% | 0% | 0% | 0% | 0%
Plastic: Polymer | 0.03% | 0.03% | 0.02% | 0.02% | 0.02% | 0.02% | 0.02% | 0.02%
Plastic: Polyethylene Terephthalate | 0.28% | 0.26% | 0.26% | 0.26% | 0.27% | 0.27% | 0.27% | 0.26%
Steel | 14.83% | 14.59% | 16.1% | 16.59% | 16.61% | 17.13% | 17.58% | 16.89%
Stainless Steel | 6.23% | 6.06% | 6.51% | 6.66% | 6.67% | 6.83% | 6.97% | 6.75%
Rubber | 0.01% | 0.01% | 0.01% | 0.01% | 0.01% | 0.01% | 0.01% | 0.01%
Thermal Insulation | 0.33% | 0.33% | 0.36% | 0.37% | 0.37% | 0.38% | 0.39% | 0.37%
Coolant: Glycol | 2.17% | 2.11% | 2.26% | 2.31% | 2.32% | 2.38% | 2.42% | 2.34%
Electronic Parts | 0.86% | 0.86% | 1.07% | 1.12% | 1.12% | 1.19% | 1.24% | 1.17%
Energy Density(Wh/kg) | 144.02 | 147.68 | 176.68 | 183.83 | 186.07 | 196.38 | 202.89 | 191.57
Car EV(400 miles) | LFP | LMO | NMC111 | NMC532 | NMC622 | NMC811 | NMC955 | NCA
Active Material | 28.64% | 32.54% | 28.88% | 27.78% | 27.43% | 25.9% | 24.88% | 26.79%
Graphite/Carbon | 14.74% | 12.86% | 16.28% | 17.07% | 17.19% | 18.11% | 18.71% | 17.75%
Silicon | 0% | 0% | 0% | 0% | 0% | 0% | 0% | 0%
Binder | 0.89% | 0.93% | 0.92% | 0.92% | 0.91% | 0.9% | 0.89% | 0.91%
Copper | 9.64% | 9.27% | 7.82% | 7.63% | 7.59% | 7.38% | 7.25% | 7.39%
Aluminum Sheet (Automotive) | 12.72% | 12.24% | 12.08% | 12.13% | 12.16% | 12.26% | 12.33% | 12.15%
Cast Aluminum | 0% | 0% | 0% | 0% | 0% | 0% | 0% | 0%
Electrolyte: LiPF6 | 1.24% | 1.14% | 1.08% | 1.08% | 1.08% | 1.07% | 1.07% | 1.07%
Electrolyte: Ethylene Carbonate | 3.46% | 3.17% | 3.02% | 3.02% | 3.01% | 2.99% | 2.98% | 2.98%
Electrolyte: Dimethyl Carbonate | 3.46% | 3.17% | 3.02% | 3.02% | 3.01% | 2.99% | 2.98% | 2.98%
Plastic: Polypropylene | 2.07% | 1.98% | 1.77% | 1.74% | 1.74% | 1.71% | 1.69% | 1.71%
Plastic: Polyethylene | 0% | 0% | 0% | 0% | 0% | 0% | 0% | 0%
Plastic: Polymer | 0.02% | 0.02% | 0.02% | 0.02% | 0.02% | 0.02% | 0.02% | 0.02%
Plastic: Polyethylene Terephthalate | 0.29% | 0.28% | 0.28% | 0.28% | 0.28% | 0.28% | 0.29% | 0.28%
Steel | 13.82% | 13.62% | 15.21% | 15.51% | 15.7% | 16.22% | 16.56% | 15.98%
Stainless Steel | 6.05% | 5.88% | 6.38% | 6.49% | 6.55% | 6.71% | 6.82% | 6.63%
Rubber | 0.01% | 0% | 0.01% | 0.01% | 0.01% | 0.01% | 0.01% | 0.01%
Thermal Insulation | 0.32% | 0.32% | 0.35% | 0.36% | 0.36% | 0.37% | 0.38% | 0.37%
Coolant: Glycol | 2.05% | 1.99% | 2.14% | 2.18% | 2.2% | 2.25% | 2.29% | 2.22%
Electronic Parts | 0.58% | 0.59% | 0.74% | 0.76% | 0.76% | 0.83% | 0.85% | 0.76%
Energy Density(Wh/kg) | 148.37 | 151.99 | 182.28 | 190.88 | 192.29 | 203.3 | 211.26 | 198.19
SUV PHEV(35 miles) | LFP | LMO | NMC111 | NMC532 | NMC622 | NMC811 | NMC955 | NCA
Active Material | 26.41% | 30.16% | 26.16% | 24.94% | 24.63% | 23.05% | 21.96% | 23.97%
Graphite/Carbon | 13.56% | 11.9% | 14.71% | 15.28% | 15.4% | 16.08% | 16.46% | 15.83%
Silicon | 0% | 0% | 0% | 0% | 0% | 0% | 0% | 0%
Binder | 0.82% | 0.86% | 0.83% | 0.82% | 0.82% | 0.8% | 0.78% | 0.81%
Copper | 8.47% | 7.8% | 7.14% | 7.06% | 7.05% | 7.04% | 7.17% | 7.04%
Aluminum Sheet (Automotive) | 12.1% | 11.63% | 11.58% | 11.64% | 11.65% | 11.78% | 11.91% | 11.68%
Cast Aluminum | 0% | 0% | 0% | 0% | 0% | 0% | 0% | 0%
Electrolyte: LiPF6 | 1.11% | 1.02% | 0.97% | 0.96% | 0.96% | 0.95% | 0.95% | 0.95%
Electrolyte: Ethylene Carbonate | 3.1% | 2.85% | 2.71% | 2.69% | 2.68% | 2.67% | 2.66% | 2.66%
Electrolyte: Dimethyl Carbonate | 3.1% | 2.85% | 2.71% | 2.69% | 2.68% | 2.67% | 2.66% | 2.66%
Plastic: Polypropylene | 1.68% | 1.62% | 1.5% | 1.48% | 1.48% | 1.48% | 1.49% | 1.47%
Plastic: Polyethylene | 0% | 0% | 0% | 0% | 0% | 0% | 0% | 0%
Plastic: Polymer | 0.03% | 0.03% | 0.03% | 0.02% | 0.02% | 0.02% | 0.02% | 0.02%
Plastic: Polyethylene Terephthalate | 0.29% | 0.27% | 0.27% | 0.27% | 0.27% | 0.27% | 0.28% | 0.27%
Steel | 16.52% | 16.28% | 17.44% | 17.83% | 17.95% | 18.38% | 18.58% | 18.06%
Stainless Steel | 6.03% | 5.92% | 6.25% | 6.37% | 6.41% | 6.54% | 6.59% | 6.43%
Rubber | 0.05% | 0.04% | 0.05% | 0.05% | 0.05% | 0.06% | 0.06% | 0.06%
Thermal Insulation | 0.35% | 0.35% | 0.37% | 0.38% | 0.38% | 0.39% | 0.39% | 0.38%
Coolant: Glycol | 2.69% | 2.63% | 2.81% | 2.86% | 2.87% | 2.93% | 2.97% | 2.89%
Electronic Parts | 3.69% | 3.79% | 4.47% | 4.66% | 4.7% | 4.89% | 5.07% | 4.82%
Energy Density(Wh/kg) | 136.66 | 140.77 | 165.02 | 171.27 | 172.62 | 181 | 186.69 | 177.34
SUV PHEV(50 miles) | LFP | LMO | NMC111 | NMC532 | NMC622 | NMC811 | NMC955 | NCA
Active Material | 27.14% | 30.85% | 27.57% | 26.31% | 26% | 24.46% | 23.39% | 25.42%
Graphite/Carbon | 13.93% | 12.16% | 15.49% | 16.11% | 16.24% | 17.04% | 17.53% | 16.77%
Silicon | 0% | 0% | 0% | 0% | 0% | 0% | 0% | 0%
Binder | 0.84% | 0.88% | 0.88% | 0.87% | 0.86% | 0.85% | 0.84% | 0.86%
Copper | 8% | 7.62% | 6.82% | 6.71% | 6.69% | 6.55% | 6.46% | 6.55%
Aluminum Sheet (Automotive) | 12.66% | 12.15% | 12.48% | 12.57% | 12.59% | 12.71% | 12.79% | 12.58%
Cast Aluminum | 0% | 0% | 0% | 0% | 0% | 0% | 0% | 0%
Electrolyte: LiPF6 | 1.14% | 1.04% | 1.02% | 1.02% | 1.01% | 1.01% | 1% | 1.01%
Electrolyte: Ethylene Carbonate | 3.18% | 2.91% | 2.85% | 2.84% | 2.83% | 2.81% | 2.8% | 2.81%
Electrolyte: Dimethyl Carbonate | 3.18% | 2.91% | 2.85% | 2.84% | 2.83% | 2.81% | 2.8% | 2.81%
Plastic: Polypropylene | 1.72% | 1.64% | 1.56% | 1.55% | 1.55% | 1.53% | 1.52% | 1.52%
Plastic: Polyethylene | 0% | 0% | 0% | 0% | 0% | 0% | 0% | 0%
Plastic: Polymer | 0.02% | 0.02% | 0.02% | 0.02% | 0.02% | 0.02% | 0.02% | 0.02%
Plastic: Polyethylene Terephthalate | 0.3% | 0.27% | 0.28% | 0.28% | 0.28% | 0.28% | 0.28% | 0.28%
Steel | 16.82% | 16.61% | 15.92% | 16.32% | 16.44% | 16.88% | 17.23% | 16.56%
Stainless Steel | 5.66% | 5.53% | 6.03% | 6.15% | 6.19% | 6.33% | 6.44% | 6.22%
Rubber | 0.03% | 0.02% | 0.03% | 0.03% | 0.03% | 0.03% | 0.03% | 0.03%
Thermal Insulation | 0.33% | 0.32% | 0.35% | 0.36% | 0.37% | 0.38% | 0.38% | 0.37%
Coolant: Glycol | 2.36% | 2.3% | 2.52% | 2.57% | 2.58% | 2.64% | 2.69% | 2.6%
Electronic Parts | 2.69% | 2.77% | 3.33% | 3.45% | 3.49% | 3.67% | 3.8% | 3.59%
Energy Density(Wh/kg) | 140.48 | 144 | 173.9 | 180.7 | 182.16 | 191.93 | 198.64 | 187.96
SUV EV(150 miles) | LFP | LMO | NMC111 | NMC532 | NMC622 | NMC811 | NMC955 | NCA
Active Material | 25.17% | 28.56% | 24.79% | 23.66% | 23.34% | 21.95% | 20.89% | 22.75%
Graphite/Carbon | 13.04% | 11.37% | 14.09% | 14.65% | 14.74% | 15.47% | 15.84% | 15.19%
Silicon | 0% | 0% | 0% | 0% | 0% | 0% | 0% | 0%
Binder | 0.78% | 0.81% | 0.79% | 0.78% | 0.78% | 0.76% | 0.75% | 0.77%
Copper | 9.65% | 9.29% | 8.38% | 8.32% | 8.31% | 8.26% | 8.24% | 8.23%
Aluminum Sheet (Automotive) | 13.11% | 12.73% | 12.7% | 12.78% | 12.82% | 12.91% | 13.02% | 12.81%
Cast Aluminum | 0% | 0% | 0% | 0% | 0% | 0% | 0% | 0%
Electrolyte: LiPF6 | 1.08% | 0.98% | 0.93% | 0.92% | 0.92% | 0.91% | 0.9% | 0.91%
Electrolyte: Ethylene Carbonate | 3% | 2.75% | 2.58% | 2.57% | 2.56% | 2.54% | 2.52% | 2.53%
Electrolyte: Dimethyl Carbonate | 3% | 2.75% | 2.58% | 2.57% | 2.56% | 2.54% | 2.52% | 2.53%
Plastic: Polypropylene | 1.88% | 1.81% | 1.64% | 1.63% | 1.63% | 1.61% | 1.6% | 1.61%
Plastic: Polyethylene | 0% | 0% | 0% | 0% | 0% | 0% | 0% | 0%
Plastic: Polymer | 0.03% | 0.03% | 0.03% | 0.03% | 0.03% | 0.03% | 0.03% | 0.03%
Plastic: Polyethylene Terephthalate | 0.27% | 0.25% | 0.25% | 0.26% | 0.26% | 0.26% | 0.26% | 0.26%
Steel | 17.7% | 17.57% | 19.26% | 19.64% | 19.81% | 20.23% | 20.7% | 20.01%
Stainless Steel | 6.96% | 6.81% | 7.25% | 7.35% | 7.4% | 7.51% | 7.64% | 7.44%
Rubber | 0.02% | 0.02% | 0.02% | 0.03% | 0.03% | 0.03% | 0.03% | 0.03%
Thermal Insulation | 0.38% | 0.38% | 0.41% | 0.42% | 0.42% | 0.43% | 0.44% | 0.42%
Coolant: Glycol | 2.5% | 2.44% | 2.59% | 2.63% | 2.64% | 2.7% | 2.73% | 2.66%
Electronic Parts | 1.43% | 1.45% | 1.71% | 1.76% | 1.75% | 1.86% | 1.89% | 1.82%
Energy Density(Wh/kg) | 130.38 | 133.39 | 156.45 | 162.55 | 163.57 | 172.32 | 177.4 | 168.3
SUV EV(200 miles) | LFP | LMO | NMC111 | NMC532 | NMC622 | NMC811 | NMC955 | NCA
Active Material | 26.17% | 29.65% | 25.84% | 24.69% | 24.35% | 22.94% | 21.85% | 23.76%
Graphite/Carbon | 13.54% | 11.79% | 14.67% | 15.27% | 15.36% | 16.15% | 16.55% | 15.84%
Silicon | 0% | 0% | 0% | 0% | 0% | 0% | 0% | 0%
Binder | 0.81% | 0.85% | 0.83% | 0.82% | 0.81% | 0.8% | 0.78% | 0.81%
Copper | 9.56% | 9.25% | 8.29% | 8.22% | 8.21% | 8.14% | 8.12% | 8.12%
Aluminum Sheet (Automotive) | 13.01% | 12.62% | 12.6% | 12.69% | 12.72% | 12.82% | 12.93% | 12.72%
Cast Aluminum | 0% | 0% | 0% | 0% | 0% | 0% | 0% | 0%
Electrolyte: LiPF6 | 1.12% | 1.02% | 0.96% | 0.96% | 0.96% | 0.95% | 0.94% | 0.95%
Electrolyte: Ethylene Carbonate | 3.12% | 2.85% | 2.69% | 2.68% | 2.67% | 2.66% | 2.63% | 2.64%
Electrolyte: Dimethyl Carbonate | 3.12% | 2.85% | 2.69% | 2.68% | 2.67% | 2.66% | 2.63% | 2.64%
Plastic: Polypropylene | 1.93% | 1.86% | 1.69% | 1.68% | 1.67% | 1.66% | 1.65% | 1.65%
Plastic: Polyethylene | 0% | 0% | 0% | 0% | 0% | 0% | 0% | 0%
Plastic: Polymer | 0.03% | 0.02% | 0.02% | 0.02% | 0.02% | 0.02% | 0.02% | 0.02%
Plastic: Polyethylene Terephthalate | 0.28% | 0.26% | 0.26% | 0.26% | 0.26% | 0.27% | 0.27% | 0.26%
Steel | 16.7% | 16.57% | 18.21% | 18.58% | 18.76% | 19.16% | 19.64% | 18.95%
Stainless Steel | 6.79% | 6.63% | 7.08% | 7.19% | 7.24% | 7.36% | 7.49% | 7.29%
Rubber | 0.01% | 0.01% | 0.01% | 0.01% | 0.01% | 0.01% | 0.01% | 0.01%
Thermal Insulation | 0.37% | 0.37% | 0.4% | 0.41% | 0.41% | 0.42% | 0.43% | 0.42%
Coolant: Glycol | 2.36% | 2.3% | 2.45% | 2.49% | 2.5% | 2.55% | 2.58% | 2.52%
Electronic Parts | 1.08% | 1.1% | 1.31% | 1.35% | 1.38% | 1.43% | 1.48% | 1.4%
Energy Density(Wh/kg) | 135.52 | 138.47 | 163.07 | 169.6 | 170.7 | 180.09 | 185.57 | 175.77
SUV EV(300 miles) | LFP | LMO | NMC111 | NMC532 | NMC622 | NMC811 | NMC955 | NCA
Active Material | 27.83% | 31.64% | 28.02% | 26.92% | 26.56% | 25.03% | 24.01% | 25.91%
Graphite/Carbon | 14.34% | 12.52% | 15.82% | 16.56% | 16.67% | 17.53% | 18.08% | 17.19%
Silicon | 0% | 0% | 0% | 0% | 0% | 0% | 0% | 0%
Binder | 0.86% | 0.9% | 0.89% | 0.89% | 0.88% | 0.87% | 0.86% | 0.88%
Copper | 9.74% | 9.35% | 7.99% | 7.81% | 7.78% | 7.59% | 7.48% | 7.59%
Aluminum Sheet (Automotive) | 12.75% | 12.29% | 12.15% | 12.2% | 12.23% | 12.33% | 12.41% | 12.22%
Cast Aluminum | 0% | 0% | 0% | 0% | 0% | 0% | 0% | 0%
Electrolyte: LiPF6 | 1.2% | 1.1% | 1.05% | 1.05% | 1.04% | 1.04% | 1.03% | 1.03%
Electrolyte: Ethylene Carbonate | 3.36% | 3.08% | 2.93% | 2.92% | 2.91% | 2.89% | 2.88% | 2.88%
Electrolyte: Dimethyl Carbonate | 3.36% | 3.08% | 2.93% | 2.92% | 2.91% | 2.89% | 2.88% | 2.88%
Plastic: Polypropylene | 2.02% | 1.94% | 1.73% | 1.71% | 1.7% | 1.67% | 1.66% | 1.67%
Plastic: Polyethylene | 0% | 0% | 0% | 0% | 0% | 0% | 0% | 0%
Plastic: Polymer | 0.03% | 0.03% | 0.03% | 0.03% | 0.03% | 0.03% | 0.03% | 0.03%
Plastic: Polyethylene Terephthalate | 0.28% | 0.26% | 0.26% | 0.27% | 0.27% | 0.27% | 0.27% | 0.27%
Steel | 14.66% | 14.45% | 16.03% | 16.36% | 16.56% | 17.12% | 17.47% | 16.86%
Stainless Steel | 6.32% | 6.14% | 6.62% | 6.73% | 6.79% | 6.96% | 7.07% | 6.87%
Rubber | 0.01% | 0.01% | 0.01% | 0.01% | 0.01% | 0.01% | 0.01% | 0.01%
Thermal Insulation | 0.33% | 0.33% | 0.36% | 0.37% | 0.37% | 0.39% | 0.39% | 0.38%
Coolant: Glycol | 2.14% | 2.07% | 2.23% | 2.27% | 2.28% | 2.34% | 2.38% | 2.31%
Electronic Parts | 0.77% | 0.81% | 0.95% | 0.98% | 1.01% | 1.04% | 1.09% | 1.02%
Energy Density(Wh/kg) | 144.16 | 147.82 | 176.85 | 184.92 | 186.21 | 196.46 | 203.89 | 191.69
SUV EV(400 miles) | LFP | LMO | NMC111 | NMC532 | NMC622 | NMC811 | NMC955 | NCA
Active Material | 29.08% | 33.14% | 29.69% | 28.5% | 28.16% | 26.68% | 25.55% | 27.57%
Graphite/Carbon | 14.93% | 13.06% | 16.69% | 17.46% | 17.6% | 18.6% | 19.16% | 18.21%
Silicon | 0% | 0% | 0% | 0% | 0% | 0% | 0% | 0%
Binder | 0.9% | 0.94% | 0.95% | 0.94% | 0.93% | 0.92% | 0.91% | 0.93%
Copper | 10.39% | 9.96% | 8.26% | 8.08% | 8.04% | 7.83% | 7.71% | 7.83%
Aluminum Sheet (Automotive) | 12.76% | 12.24% | 12.04% | 12.1% | 12.11% | 12.19% | 12.26% | 12.08%
Cast Aluminum | 0% | 0% | 0% | 0% | 0% | 0% | 0% | 0%
Electrolyte: LiPF6 | 1.27% | 1.16% | 1.12% | 1.11% | 1.11% | 1.11% | 1.1% | 1.1%
Electrolyte: Ethylene Carbonate | 3.53% | 3.24% | 3.12% | 3.11% | 3.1% | 3.09% | 3.07% | 3.07%
Electrolyte: Dimethyl Carbonate | 3.53% | 3.24% | 3.12% | 3.11% | 3.1% | 3.09% | 3.07% | 3.07%
Plastic: Polypropylene | 2.1% | 2% | 1.8% | 1.77% | 1.76% | 1.73% | 1.72% | 1.73%
Plastic: Polyethylene | 0% | 0% | 0% | 0% | 0% | 0% | 0% | 0%
Plastic: Polymer | 0.03% | 0.03% | 0.02% | 0.02% | 0.02% | 0.02% | 0.02% | 0.02%
Plastic: Polyethylene Terephthalate | 0.33% | 0.31% | 0.31% | 0.31% | 0.31% | 0.32% | 0.32% | 0.31%
Steel | 12.63% | 12.39% | 13.81% | 14.19% | 14.37% | 14.78% | 15.25% | 14.57%
Stainless Steel | 5.74% | 5.57% | 6.05% | 6.18% | 6.24% | 6.38% | 6.53% | 6.3%
Rubber | 0.01% | 0.01% | 0.01% | 0.01% | 0.01% | 0.01% | 0.01% | 0.01%
Thermal Insulation | 0.3% | 0.29% | 0.32% | 0.33% | 0.33% | 0.34% | 0.35% | 0.34%
Coolant: Glycol | 1.93% | 1.88% | 2.03% | 2.08% | 2.09% | 2.14% | 2.19% | 2.12%
Electronic Parts | 0.54% | 0.54% | 0.66% | 0.7% | 0.72% | 0.77% | 0.78% | 0.74%
Energy Density(Wh/kg) | 150.7 | 154.81 | 187.42 | 195.88 | 197.48 | 209.54 | 217.02 | 204.02
PUT PHEV(35 miles) | LFP | LMO | NMC111 | NMC532 | NMC622 | NMC811 | NMC955 | NCA
Active Material | 26.88% | 30.64% | 27.3% | 26.04% | 25.73% | 24.19% | 22.97% | 25.15%
Graphite/Carbon | 13.81% | 12.09% | 15.35% | 15.96% | 16.09% | 16.88% | 17.23% | 16.61%
Silicon | 0% | 0% | 0% | 0% | 0% | 0% | 0% | 0%
Binder | 0.83% | 0.87% | 0.87% | 0.86% | 0.85% | 0.84% | 0.82% | 0.85%
Copper | 8.28% | 7.65% | 7.11% | 7.02% | 7% | 6.88% | 7.01% | 6.87%
Aluminum Sheet (Automotive) | 11.88% | 11.4% | 11.65% | 11.72% | 11.74% | 11.83% | 11.98% | 11.72%
Cast Aluminum | 0% | 0% | 0% | 0% | 0% | 0% | 0% | 0%
Electrolyte: LiPF6 | 1.13% | 1.04% | 1.01% | 1.01% | 1% | 1% | 0.99% | 1%
Electrolyte: Ethylene Carbonate | 3.15% | 2.89% | 2.83% | 2.81% | 2.8% | 2.79% | 2.77% | 2.78%
Electrolyte: Dimethyl Carbonate | 3.15% | 2.89% | 2.83% | 2.81% | 2.8% | 2.79% | 2.77% | 2.78%
Plastic: Polypropylene | 1.73% | 1.66% | 1.58% | 1.57% | 1.56% | 1.54% | 1.57% | 1.54%
Plastic: Polyethylene | 0% | 0% | 0% | 0% | 0% | 0% | 0% | 0%
Plastic: Polymer | 0.02% | 0.02% | 0.02% | 0.02% | 0.02% | 0.02% | 0.02% | 0.02%
Plastic: Polyethylene Terephthalate | 0.3% | 0.28% | 0.28% | 0.28% | 0.28% | 0.29% | 0.28% | 0.29%
Steel | 17.38% | 17.23% | 16.45% | 16.86% | 16.99% | 17.43% | 17.79% | 17.09%
Stainless Steel | 5.81% | 5.7% | 6.19% | 6.32% | 6.36% | 6.5% | 6.61% | 6.38%
Rubber | 0.04% | 0.03% | 0.04% | 0.04% | 0.04% | 0.04% | 0.04% | 0.04%
Thermal Insulation | 0.34% | 0.33% | 0.37% | 0.37% | 0.38% | 0.39% | 0.39% | 0.38%
Coolant: Glycol | 2.42% | 2.37% | 2.59% | 2.64% | 2.65% | 2.71% | 2.75% | 2.68%
Electronic Parts | 2.85% | 2.91% | 3.53% | 3.67% | 3.71% | 3.88% | 4.01% | 3.82%
Energy Density(Wh/kg) | 139.11 | 142.99 | 172.21 | 178.87 | 180.29 | 189.87 | 195.19 | 186
PUT PHEV(50 miles) | LFP | LMO | NMC111 | NMC532 | NMC622 | NMC811 | NMC955 | NCA
Active Material | 28.03% | 31.81% | 27.8% | 26.52% | 26.2% | 24.65% | 23.57% | 25.63%
Graphite/Carbon | 14.39% | 12.54% | 15.62% | 16.24% | 16.36% | 17.18% | 17.67% | 16.91%
Silicon | 0% | 0% | 0% | 0% | 0% | 0% | 0% | 0%
Binder | 0.87% | 0.91% | 0.89% | 0.87% | 0.87% | 0.85% | 0.84% | 0.87%
Copper | 8.1% | 7.72% | 6.71% | 6.6% | 6.57% | 6.42% | 6.33% | 6.42%
Aluminum Sheet (Automotive) | 12.68% | 12.17% | 12.2% | 12.28% | 12.31% | 12.42% | 12.5% | 12.29%
Cast Aluminum | 0% | 0% | 0% | 0% | 0% | 0% | 0% | 0%
Electrolyte: LiPF6 | 1.18% | 1.08% | 1.03% | 1.02% | 1.02% | 1.02% | 1.01% | 1.01%
Electrolyte: Ethylene Carbonate | 3.29% | 3% | 2.88% | 2.86% | 2.85% | 2.84% | 2.82% | 2.83%
Electrolyte: Dimethyl Carbonate | 3.29% | 3% | 2.88% | 2.86% | 2.85% | 2.84% | 2.82% | 2.83%
Plastic: Polypropylene | 1.78% | 1.7% | 1.59% | 1.57% | 1.57% | 1.55% | 1.54% | 1.55%
Plastic: Polyethylene | 0% | 0% | 0% | 0% | 0% | 0% | 0% | 0%
Plastic: Polymer | 0.02% | 0.01% | 0.01% | 0.01% | 0.01% | 0.01% | 0.01% | 0.01%
Plastic: Polyethylene Terephthalate | 0.31% | 0.28% | 0.29% | 0.29% | 0.28% | 0.29% | 0.29% | 0.29%
Steel | 15.81% | 15.64% | 17.06% | 17.53% | 17.69% | 18.19% | 18.61% | 17.82%
Stainless Steel | 5.61% | 5.48% | 5.84% | 5.96% | 6% | 6.13% | 6.24% | 6.02%
Rubber | 0.02% | 0.02% | 0.02% | 0.02% | 0.02% | 0.02% | 0.02% | 0.02%
Thermal Insulation | 0.32% | 0.32% | 0.34% | 0.35% | 0.35% | 0.36% | 0.37% | 0.36%
Coolant: Glycol | 2.2% | 2.15% | 2.3% | 2.34% | 2.35% | 2.41% | 2.45% | 2.37%
Electronic Parts | 2.1% | 2.17% | 2.54% | 2.68% | 2.7% | 2.82% | 2.91% | 2.77%
Energy Density(Wh/kg) | 145.07 | 148.5 | 175.34 | 182.14 | 183.57 | 193.43 | 200.15 | 189.5
PUT EV(150 miles) | LFP | LMO | NMC111 | NMC532 | NMC622 | NMC811 | NMC955 | NCA
Active Material | 26.09% | 29.71% | 25.88% | 24.72% | 24.39% | 22.96% | 21.87% | 23.79%
Graphite/Carbon | 13.48% | 11.8% | 14.67% | 15.26% | 15.36% | 16.14% | 16.53% | 15.83%
Silicon | 0% | 0% | 0% | 0% | 0% | 0% | 0% | 0%
Binder | 0.81% | 0.85% | 0.83% | 0.82% | 0.81% | 0.8% | 0.78% | 0.81%
Copper | 10.4% | 9.96% | 9.11% | 9.07% | 9.07% | 9.05% | 9.07% | 9.01%
Aluminum Sheet (Automotive) | 12.79% | 12.39% | 12.31% | 12.39% | 12.42% | 12.51% | 12.61% | 12.41%
Cast Aluminum | 0% | 0% | 0% | 0% | 0% | 0% | 0% | 0%
Electrolyte: LiPF6 | 1.12% | 1.02% | 0.96% | 0.96% | 0.96% | 0.95% | 0.94% | 0.95%
Electrolyte: Ethylene Carbonate | 3.11% | 2.86% | 2.69% | 2.68% | 2.67% | 2.66% | 2.63% | 2.64%
Electrolyte: Dimethyl Carbonate | 3.11% | 2.86% | 2.69% | 2.68% | 2.67% | 2.66% | 2.63% | 2.64%
Plastic: Polypropylene | 1.89% | 1.82% | 1.64% | 1.63% | 1.63% | 1.61% | 1.6% | 1.6%
Plastic: Polyethylene | 0% | 0% | 0% | 0% | 0% | 0% | 0% | 0%
Plastic: Polymer | 0.04% | 0.04% | 0.03% | 0.03% | 0.03% | 0.03% | 0.03% | 0.03%
Plastic: Polyethylene Terephthalate | 0.27% | 0.26% | 0.26% | 0.26% | 0.26% | 0.26% | 0.26% | 0.26%
Steel | 16.32% | 16.08% | 17.73% | 18.1% | 18.26% | 18.65% | 19.1% | 18.44%
Stainless Steel | 6.72% | 6.53% | 6.98% | 7.09% | 7.14% | 7.25% | 7.37% | 7.18%
Rubber | 0.02% | 0.02% | 0.02% | 0.02% | 0.02% | 0.02% | 0.02% | 0.02%
Thermal Insulation | 0.36% | 0.35% | 0.39% | 0.39% | 0.4% | 0.4% | 0.41% | 0.4%
Coolant: Glycol | 2.33% | 2.27% | 2.42% | 2.45% | 2.47% | 2.51% | 2.55% | 2.48%
Electronic Parts | 1.14% | 1.18% | 1.39% | 1.45% | 1.44% | 1.54% | 1.6% | 1.51%
Energy Density(Wh/kg) | 135.12 | 138.78 | 163.31 | 169.8 | 170.92 | 180.23 | 185.73 | 175.93
PUT EV(200 miles) | LFP | LMO | NMC111 | NMC532 | NMC622 | NMC811 | NMC955 | NCA
Active Material | 27.07% | 30.68% | 26.94% | 25.86% | 25.51% | 24.05% | 22.93% | 24.89%
Graphite/Carbon | 13.98% | 12.17% | 15.25% | 15.95% | 16.05% | 16.89% | 17.32% | 16.56%
Silicon | 0% | 0% | 0% | 0% | 0% | 0% | 0% | 0%
Binder | 0.84% | 0.87% | 0.86% | 0.85% | 0.85% | 0.84% | 0.82% | 0.85%
Copper | 9.78% | 9.41% | 8.26% | 8.11% | 8.09% | 7.99% | 7.95% | 7.96%
Aluminum Sheet (Automotive) | 12.88% | 12.47% | 12.38% | 12.44% | 12.48% | 12.58% | 12.69% | 12.47%
Cast Aluminum | 0% | 0% | 0% | 0% | 0% | 0% | 0% | 0%
Electrolyte: LiPF6 | 1.16% | 1.06% | 1.01% | 1% | 1% | 1% | 0.99% | 0.99%
Electrolyte: Ethylene Carbonate | 3.25% | 2.97% | 2.81% | 2.8% | 2.79% | 2.78% | 2.75% | 2.76%
Electrolyte: Dimethyl Carbonate | 3.25% | 2.97% | 2.81% | 2.8% | 2.79% | 2.78% | 2.75% | 2.76%
Plastic: Polypropylene | 1.98% | 1.9% | 1.71% | 1.69% | 1.69% | 1.67% | 1.66% | 1.66%
Plastic: Polyethylene | 0% | 0% | 0% | 0% | 0% | 0% | 0% | 0%
Plastic: Polymer | 0.03% | 0.03% | 0.03% | 0.03% | 0.03% | 0.03% | 0.03% | 0.03%
Plastic: Polyethylene Terephthalate | 0.28% | 0.26% | 0.26% | 0.27% | 0.27% | 0.27% | 0.27% | 0.27%
Steel | 15.49% | 15.38% | 17.02% | 17.34% | 17.54% | 17.97% | 18.44% | 17.76%
Stainless Steel | 6.57% | 6.42% | 6.89% | 6.99% | 7.05% | 7.18% | 7.31% | 7.1%
Rubber | 0.01% | 0.01% | 0.02% | 0.02% | 0.02% | 0.02% | 0.02% | 0.02%
Thermal Insulation | 0.35% | 0.35% | 0.38% | 0.39% | 0.39% | 0.4% | 0.41% | 0.4%
Coolant: Glycol | 2.22% | 2.16% | 2.31% | 2.35% | 2.37% | 2.41% | 2.45% | 2.39%
Electronic Parts | 0.86% | 0.89% | 1.06% | 1.11% | 1.08% | 1.14% | 1.21% | 1.13%
Energy Density(Wh/kg) | 140.21 | 143.31 | 170.01 | 177.66 | 178.8 | 188.76 | 194.76 | 184.12
PUT EV(300 miles) | LFP | LMO | NMC111 | NMC532 | NMC622 | NMC811 | NMC955 | NCA
Active Material | 28.63% | 32.54% | 28.89% | 27.65% | 27.44% | 25.9% | 24.88% | 26.8%
Graphite/Carbon | 14.73% | 12.86% | 16.28% | 16.99% | 17.19% | 18.11% | 18.71% | 17.75%
Silicon | 0% | 0% | 0% | 0% | 0% | 0% | 0% | 0%
Binder | 0.88% | 0.93% | 0.92% | 0.91% | 0.91% | 0.9% | 0.89% | 0.91%
Copper | 9.85% | 9.45% | 8.04% | 7.86% | 7.83% | 7.63% | 7.51% | 7.63%
Aluminum Sheet (Automotive) | 12.67% | 12.2% | 12.03% | 12.1% | 12.11% | 12.2% | 12.27% | 12.09%
Cast Aluminum | 0% | 0% | 0% | 0% | 0% | 0% | 0% | 0%
Electrolyte: LiPF6 | 1.24% | 1.14% | 1.08% | 1.08% | 1.08% | 1.07% | 1.07% | 1.07%
Electrolyte: Ethylene Carbonate | 3.46% | 3.17% | 3.02% | 3% | 3.01% | 2.99% | 2.98% | 2.98%
Electrolyte: Dimethyl Carbonate | 3.46% | 3.17% | 3.02% | 3% | 3.01% | 2.99% | 2.98% | 2.98%
Plastic: Polypropylene | 2.06% | 1.97% | 1.76% | 1.74% | 1.73% | 1.7% | 1.69% | 1.7%
Plastic: Polyethylene | 0% | 0% | 0% | 0% | 0% | 0% | 0% | 0%
Plastic: Polymer | 0.03% | 0.02% | 0.02% | 0.02% | 0.02% | 0.02% | 0.02% | 0.02%
Plastic: Polyethylene Terephthalate | 0.29% | 0.27% | 0.28% | 0.28% | 0.28% | 0.28% | 0.29% | 0.28%
Steel | 13.66% | 13.48% | 15.04% | 15.51% | 15.53% | 16.04% | 16.37% | 15.8%
Stainless Steel | 6.06% | 5.9% | 6.39% | 6.54% | 6.55% | 6.72% | 6.83% | 6.63%
Rubber | 0.01% | 0.01% | 0.01% | 0.01% | 0.01% | 0.01% | 0.01% | 0.01%
Thermal Insulation | 0.32% | 0.31% | 0.35% | 0.36% | 0.36% | 0.37% | 0.38% | 0.36%
Coolant: Glycol | 2.03% | 1.97% | 2.12% | 2.17% | 2.18% | 2.23% | 2.27% | 2.2%
Electronic Parts | 0.62% | 0.61% | 0.75% | 0.78% | 0.76% | 0.84% | 0.85% | 0.79%
Energy Density(Wh/kg) | 148.34 | 152 | 182.32 | 189.95 | 192.33 | 203.35 | 211.31 | 198.23
PUT EV(400 miles) | LFP | LMO | NMC111 | NMC532 | NMC622 | NMC811 | NMC955 | NCA
Active Material | 28.11% | 31.96% | 28.36% | 27.12% | 26.9% | 25.36% | 24.33% | 26.26%
Graphite/Carbon | 14.47% | 12.64% | 16% | 16.67% | 16.86% | 17.74% | 18.31% | 17.4%
Silicon | 0% | 0% | 0% | 0% | 0% | 0% | 0% | 0%
Binder | 0.87% | 0.91% | 0.91% | 0.89% | 0.89% | 0.88% | 0.87% | 0.89%
Copper | 9.77% | 9.38% | 7.95% | 7.77% | 7.73% | 7.52% | 7.4% | 7.53%
Aluminum Sheet (Automotive) | 12.7% | 12.24% | 12.07% | 12.15% | 12.15% | 12.25% | 12.32% | 12.14%
Cast Aluminum | 0% | 0% | 0% | 0% | 0% | 0% | 0% | 0%
Electrolyte: LiPF6 | 1.22% | 1.12% | 1.06% | 1.06% | 1.06% | 1.05% | 1.05% | 1.05%
Electrolyte: Ethylene Carbonate | 3.4% | 3.12% | 2.97% | 2.95% | 2.95% | 2.93% | 2.92% | 2.92%
Electrolyte: Dimethyl Carbonate | 3.4% | 3.12% | 2.97% | 2.95% | 2.95% | 2.93% | 2.92% | 2.92%
Plastic: Polypropylene | 2.03% | 1.95% | 1.73% | 1.71% | 1.7% | 1.68% | 1.66% | 1.67%
Plastic: Polyethylene | 0% | 0% | 0% | 0% | 0% | 0% | 0% | 0%
Plastic: Polymer | 0.03% | 0.03% | 0.03% | 0.03% | 0.03% | 0.03% | 0.03% | 0.03%
Plastic: Polyethylene Terephthalate | 0.28% | 0.26% | 0.27% | 0.27% | 0.27% | 0.27% | 0.27% | 0.27%
Steel | 14.31% | 14.1% | 15.68% | 16.18% | 16.21% | 16.77% | 17.14% | 16.51%
Stainless Steel | 6.21% | 6.04% | 6.52% | 6.68% | 6.69% | 6.86% | 6.98% | 6.77%
Rubber | 0.01% | 0.01% | 0.01% | 0.01% | 0.01% | 0.01% | 0.01% | 0.01%
Thermal Insulation | 0.33% | 0.32% | 0.35% | 0.37% | 0.37% | 0.38% | 0.39% | 0.37%
Coolant: Glycol | 2.1% | 2.04% | 2.2% | 2.25% | 2.26% | 2.31% | 2.35% | 2.28%
Electronic Parts | 0.76% | 0.76% | 0.92% | 0.94% | 0.97% | 1.03% | 1.05% | 0.98%
Energy Density(Wh/kg) | 145.63 | 149.32 | 179.03 | 186.33 | 188.61 | 199.1 | 206.65 | 194.22
Class 6 PnD Trucks | LFP |  | NMC111 | NMC532 | NMC622 | NMC811 | NMC955
Active Material | 26.16% |  | 25.01% | 23.57% | 23.21% | 21.32% | 19.93%
Graphite/Carbon | 13.46% |  | 14.09% | 14.47% | 14.53% | 14.89% | 14.96%
Silicon | 0% |  | 0% | 0% | 0% | 0% | 0%
Binder | 0.8086% |  | 0.7981% | 0.7764% | 0.7703% | 0.739% | 0.7121%
Copper | 13.32% |  | 13.49% | 13.84% | 14.01% | 14.73% | 15.44%
Aluminum Sheet (Automotive) | 13.12% |  | 13.17% | 13.41% | 13.48% | 13.85% | 14.17%
Cast Aluminum | 0% |  | 0% | 0% | 0% | 0% | 0%
Electrolyte: LiPF6 | 1.198% |  | 1.063% | 1.06% | 1.06% | 1.059% | 1.058%
Electrolyte: Ethylene Carbonate | 3.345% |  | 2.968% | 2.958% | 2.96% | 2.957% | 2.955%
Electrolyte: Dimethyl Carbonate | 3.345% |  | 2.968% | 2.958% | 2.96% | 2.957% | 2.955%
Plastic: Polypropylene | 2.249% |  | 2.219% | 2.264% | 2.285% | 2.377% | 2.468%
Plastic: Polyethylene | 0% |  | 0% | 0% | 0% | 0% | 0%
Plastic: Polymer | 0.03268% |  | 0.02892% | 0.02856% | 0.02865% | 0.02868% | 0.02849%
Plastic: Polyethylene Terephthalate | 0.275% |  | 0.2589% | 0.2588% | 0.2595% | 0.2611% | 0.261%
Steel | 13.64% |  | 14.54% | 14.86% | 14.88% | 15.13% | 15.28%
Stainless Steel | 6.051% |  | 6.219% | 6.32% | 6.328% | 6.409% | 6.455%
Rubber | 0.02479% |  | 0.02641% | 0.02707% | 0.02731% | 0.0284% | 0.0292%
Thermal Insulation | 0.317% |  | 0.335% | 0.3421% | 0.3424% | 0.3477% | 0.3511%
Coolant: Glycol | 2.001% |  | 2.049% | 2.08% | 2.083% | 2.11% | 2.123%
Electronic Parts | 0.647% |  | 0.7557% | 0.7758% | 0.7798% | 0.8031% | 0.8131%
Energy Density(Wh/kg) | 135.6817 |  | 158.4685 | 162.6975 | 163.5194 | 168.4195 | 170.5147
Class 8 Day-cab Trucks | LFP |  | NMC111 | NMC532 | NMC622 | NMC811 | NMC955
Active Material | 27.83% |  | 26.86% | 25.39% | 25% | 22.96% | 21.53%
Graphite/Carbon | 14.26% |  | 15.06% | 15.51% | 15.57% | 15.95% | 16.07%
Silicon | 0% |  | 0% | 0% | 0% | 0% | 0%
Binder | 0.8591% |  | 0.8555% | 0.8347% | 0.8279% | 0.7941% | 0.7675%
Copper | 13.26% |  | 13.2% | 13.56% | 13.73% | 14.47% | 15.2%
Aluminum Sheet (Automotive) | 13.06% |  | 13.08% | 13.31% | 13.39% | 13.77% | 14.11%
Cast Aluminum | 0% |  | 0% | 0% | 0% | 0% | 0%
Electrolyte: LiPF6 | 1.274% |  | 1.144% | 1.143% | 1.144% | 1.142% | 1.145%
Electrolyte: Ethylene Carbonate | 3.556% |  | 3.193% | 3.191% | 3.192% | 3.189% | 3.195%
Electrolyte: Dimethyl Carbonate | 3.556% |  | 3.193% | 3.191% | 3.192% | 3.189% | 3.195%
Plastic: Polypropylene | 2.303% |  | 2.302% | 2.352% | 2.375% | 2.476% | 2.578%
Plastic: Polyethylene | 0% |  | 0% | 0% | 0% | 0% | 0%
Plastic: Polymer | 0.0278% |  | 0.02495% | 0.02484% | 0.02484% | 0.02449% | 0.02467%
Plastic: Polyethylene Terephthalate | 0.3242% |  | 0.3046% | 0.3054% | 0.3056% | 0.3047% | 0.3068%
Steel | 11.69% |  | 12.45% | 12.7% | 12.74% | 13.05% | 13.13%
Stainless Steel | 5.386% |  | 5.568% | 5.658% | 5.672% | 5.782% | 5.811%
Rubber | 0.0211% |  | 0.02269% | 0.02334% | 0.02353% | 0.02446% | 0.02523%
Thermal Insulation | 0.2743% |  | 0.2899% | 0.2956% | 0.2964% | 0.3035% | 0.3051%
Coolant: Glycol | 1.817% |  | 1.876% | 1.906% | 1.91% | 1.944% | 1.955%
Electronic Parts | 0.4955% |  | 0.5841% | 0.6017% | 0.6045% | 0.6225% | 0.6322%
Energy Density(Wh/kg) | 144.3697 |  | 170.1813 | 175.2874 | 176.122 | 181.3686 | 184.1948
Class 8 Sleep-cab Trucks | LFP |  | NMC111 | NMC532 | NMC622 | NMC811 | NMC955
Active Material | 27.56% |  | 26.57% | 25.12% | 24.73% | 22.75% | 21.34%
Graphite/Carbon | 14.14% |  | 14.91% | 15.35% | 15.41% | 15.82% | 15.94%
Silicon | 0% |  | 0% | 0% | 0% | 0% | 0%
Binder | 0.8511% |  | 0.8467% | 0.8259% | 0.8192% | 0.7872% | 0.7608%
Copper | 13.15% |  | 13.08% | 13.44% | 13.61% | 14.34% | 15.06%
Aluminum Sheet (Automotive) | 13.11% |  | 13.15% | 13.37% | 13.46% | 13.84% | 14.17%
Cast Aluminum | 0% |  | 0% | 0% | 0% | 0% | 0%
Electrolyte: LiPF6 | 1.259% |  | 1.129% | 1.128% | 1.129% | 1.13% | 1.132%
Electrolyte: Ethylene Carbonate | 3.514% |  | 3.153% | 3.15% | 3.151% | 3.153% | 3.159%
Electrolyte: Dimethyl Carbonate | 3.514% |  | 3.153% | 3.15% | 3.151% | 3.153% | 3.159%
Plastic: Polypropylene | 2.291% |  | 2.29% | 2.339% | 2.362% | 2.463% | 2.562%
Plastic: Polyethylene | 0% |  | 0% | 0% | 0% | 0% | 0%
Plastic: Polymer | 0.02723% |  | 0.02445% | 0.02435% | 0.02435% | 0.0244% | 0.02455%
Plastic: Polyethylene Terephthalate | 0.3219% |  | 0.3029% | 0.3037% | 0.304% | 0.306% | 0.3079%
Steel | 12.06% |  | 12.84% | 13.1% | 13.14% | 13.38% | 13.46%
Stainless Steel | 5.517% |  | 5.697% | 5.788% | 5.802% | 5.887% | 5.918%
Rubber | 0.0209% |  | 0.02245% | 0.02308% | 0.02328% | 0.02424% | 0.025%
Thermal Insulation | 0.2827% |  | 0.2986% | 0.3043% | 0.3052% | 0.3104% | 0.3121%
Coolant: Glycol | 1.859% |  | 1.917% | 1.947% | 1.951% | 1.98% | 1.991%
Electronic Parts | 0.5202% |  | 0.6125% | 0.6307% | 0.6337% | 0.6538% | 0.664%
Energy Density(Wh/kg) | 142.989 |  | 168.3656 | 173.3716 | 174.1972 | 179.7323 | 182.5358

## MatInt
| LFP | LMO | NCM-L | NCM-M | NCM-H | NCA | LTO
Li | 0.01136917 | 0.01123609 | 0.01828428 | 0.01744712 | 0.01607524 | 0.01686805 | 0.02483003
Ni | 0 | 0 | 0.05153722 | 0.07376631 | 0.1087456 | 0.1141088 | 0.009880901
Co | 0 | 0 | 0.05174796 | 0.02962718 | 0.01364878 | 0.02148289 | 0.01494913
Mn | 0 | 0.1778672 | 0.04824002 | 0.04142818 | 0.01272355 | 0.003278589 | 0.1288665
Fe | 0.09147258 | 0 | 0 | 0 | 0 | 0 | 0.07949847
Al | 0.1308 | 0.1269 | 0.1271 | 0.128 | 0.1294 | 0.1283 | 0.1136778
Cu | 0.0906 | 0.0878 | 0.0786 | 0.0778 | 0.0768 | 0.0766 | 0.07874012
Graphite | 0.1338 | 0.1165 | 0.1443 | 0.1502 | 0.1587 | 0.1558 | 0
Steel | 0.2426 | 0.2394 | 0.2605 | 0.2655 | 0.2731 | 0.2702 | 0.2108427
Plastic | 0.022 | 0.0212 | 0.0196 | 0.0195 | 0.0193 | 0.0193 | 0.01912012

## Note
20240709 update
锂盐生产线中除钙认为是除去原料中的钙，认为比例同Li含量1368成正比
前驱体线中氢氧化钙认为用于除去氟，认为比例同Li含量1018成正比
硫酸亚铁认为用于除萃取废水
盐酸认为主要处理锰萃取相关，因此与锰成正比
蒸汽考虑相对粗糙，认为与合成浸出环节成正比
氢氧化钠溶液认为用于皂化和陈化，不考虑除铁铝
硫酸钠认为钠守恒
NCA材料强度中，原Mn为Al，Al不包含正极中的铝
LTO材料强度中，原Ni为正极Li，原Co为负极Li，原Mn为Ti
LTO做特殊处理